## Consol Tests
Boring ID | Depth (ft) | max pp (psf) | max pp (ksf)
B-1A | 25 | 3000 | 3
B-1A | 30 | 2750 | 2.75
B-1A | 40 | 3100 | 3.1
B-1A | 45 | 3500 | 3.5
B-1A | 55 | 4900 | 4.9
B-2 | 25 | 2600 | 2.6
B-2 | 35 | 3000 | 3
B-4 | 33 | 3300 | 3.3
B-4 | 40 | 4600 | 4.6
B-5 | 45 | 4200 | 4.2
B-5 | 50 | 4400 | 4.4
B-6 | 45 | 4100 | 4.1
B-6 | 50 | 5300 | 5.3
B-6 | 60 | 4700 | 4.7
B-6 | 75 | 6500 | 6.5

## V-1
Depth (ft) | Shear Stregth (psf) | s'vo (psf) | OCR | s'p (ksf) | Corrected Shear Strength (psf) | Corrected Shear Strength (ksf) | 0.23s'vo (ksf)
22 | 668 | 2061.2 | 1.322445 | 2.725824 | 601.2 | 0.6012 | 0.474076
24.5 | 522 | 2167.7 | 0.9324608 | 2.021295 | 469.8 | 0.4698 | 0.498571
27.5 | 543 | 2295.5 | 0.9130916 | 2.096002 | 488.7 | 0.4887 | 0.527965
30.5 | 1003 | 2423.3 | 1.763449 | 4.273365 | 902.7 | 0.9027 | 0.557359
33.5 | 773 | 2551.1 | 1.221855 | 3.117074 | 695.7 | 0.6957 | 0.586753
36.5 | 794 | 2678.9 | 1.190528 | 3.189305 | 714.6 | 0.7146 | 0.616147
39.5 | 783 | 2806.7 | 1.108665 | 3.111691 | 704.7 | 0.7047 | 0.645541
42.5 | 898 | 2934.5 | 1.236138 | 3.627447 | 808.2 | 0.8082 | 0.674935
45.5 | 940 | 3062.3 | 1.240626 | 3.799169 | 846 | 0.846 | 0.704329
48.5 | 961 | 3190.1 | 1.2135 | 3.871186 | 864.9 | 0.8649 | 0.733723
51.5 | 815 | 3317.9 | 0.9544986 | 3.166931 | 733.5 | 0.7335 | 0.763117
54.5 | 1024 | 3445.7 | 1.19427 | 4.115096 | 921.6 | 0.9216 | 0.792511
57.5 | 1084 | 3573.5 | 1.223456 | 4.372021 | 975.6 | 0.9756 | 0.821905
60.5 | 1107 | 3701.3 | 1.203268 | 4.453656 | 996.3 | 0.9963 | 0.851299

## V-2
Depth (ft) | Shear Stregth (psf) | s'vo (psf) | OCR | s'p (ksf) | Corrected Shear Strength (psf) | Corrected Shear Strength (ksf) | 0.23s'vo (ksf)
26 | 856 | 2231.6 | 1.612488 | 3.598429 | 770.4 | 0.7704 | 0.513268
29 | 804 | 2359.4 | 1.402886 | 3.30997 | 723.6 | 0.7236 | 0.542662
32 | 773 | 2487.2 | 1.258869 | 3.131059 | 695.7 | 0.6957 | 0.572056
35 | 804 | 2615 | 1.242995 | 3.250432 | 723.6 | 0.7236 | 0.60145
38 | 877 | 2742.8 | 1.30165 | 3.570166 | 789.3 | 0.7893 | 0.630844
41 | 1065 | 2870.6 | 1.550461 | 4.450752 | 958.5 | 0.9585 | 0.660238
44 | 1097 | 2998.4 | 1.525216 | 4.573209 | 987.3 | 0.9873 | 0.689632
47 | 992 | 3126.2 | 1.290029 | 4.032889 | 892.8 | 0.8928 | 0.719026

## V-3
Depth (ft) | Shear Stregth (psf) | s'vo (psf) | OCR | s'p (ksf) | Corrected Shear Strength (psf) | Corrected Shear Strength (ksf) | 0.23s'vo (ksf)
40 | 1170 | 3353.238 | 1.442452 | 4.836885 | 1053 | 1.053 | 0.7712448
43 | 1212 | 3481.095 | 1.438804 | 5.008614 | 1090.8 | 1.0908 | 0.8006519
46 | 1253 | 3608.952 | 1.434069 | 5.175487 | 1127.7 | 1.1277 | 0.830059
49 | 1232 | 3736.81 | 1.349418 | 5.042517 | 1108.8 | 1.1088 | 0.8594662
52 | 1253 | 3864.667 | 1.3231 | 5.11334 | 1127.7 | 1.1277 | 0.8888733
55 | 1410 | 3992.524 | 1.463113 | 5.841515 | 1269 | 1.269 | 0.9182805
58 | 1381 | 4120.381 | 1.375796 | 5.668804 | 1242.9 | 1.2429 | 0.9476876
61 | 1410 | 4248.238 | 1.360062 | 5.777868 | 1269 | 1.269 | 0.9770948
68 | 1567 | 4546.571 | 1.42175 | 6.464086 | 1410.3 | 1.4103 | 1.045711
71 | 1742 | 4674.429 | 1.558641 | 7.285758 | 1567.8 | 1.5678 | 1.075119
74 | 1796 | 4802.286 | 1.565152 | 7.516306 | 1616.4 | 1.6164 | 1.104526

## Soil Column B-1
ID: | BH-133
Ground El. | -0.06 | ft
| Soil Type | Top Depth (ft) | Bottom Depth (ft) | Top Elevation (ft) | Bottom Elevation (ft) | SCM -X Depth | SCM - Y Depth | SCM -X Elevation | SCM - Y Elevation | Lookup No. | Label x | Label y depth | Label y elevation
1 | F I L L | 0 | 20 | -0.06 | -20.06 | 0 | 0 | 0 | -0.06 | 1 | 0.5 | 10 | -10.06
2 | B A Y M U D | 20 | 60 | -20.06 | -60.06 | 1 | 0 | 1 | -0.06 | 1 | 0.5 | 40 | -40.06
3 | C O L M A | 60 | 80 | -60.06 | -80.06 | 1 | 20 |  | -20.06 | 1 | 0.5 | 70 | -70.06
[6 empty] | 0 | 20 |  | -20.06 | 1
[6 empty] | 0 | 0 |  | -0.06 | 1
[6 empty] | 0 | 20 | 1 | -20.06 | 2
[6 empty] | 1 | 20 | 0 | -20.06 | 2
[6 empty] | 1 | 60 |  | -60.06 | 2
[6 empty] | 0 | 60 |  | -60.06 | 2
[6 empty] | 0 | 20 |  | -20.06 | 2
[6 empty] | 0 | 60 | 0 | -60.06 | 3
[6 empty] | 1 | 60 | 1 | -60.06 | 3
[6 empty] | 1 | 80 |  | -80.06 | 3
[6 empty] | 0 | 80 |  | -80.06 | 3
[6 empty] | 0 | 60 |  | -60.06 | 3
[6 empty] | 0 | #N/A | 1 | #N/A | 4
[6 empty] | 1 | #N/A | 0 | #N/A | 4
[6 empty] | 1 | #N/A |  | #N/A | 4
[6 empty] | 0 | #N/A |  | #N/A | 4
[6 empty] | 0 | #N/A |  | #N/A | 4
[6 empty] | 0 | #N/A | 0 | #N/A | 5
[6 empty] | 1 | #N/A | 1 | #N/A | 5
[6 empty] | 1 | #N/A |  | #N/A | 5
[6 empty] | 0 | #N/A |  | #N/A | 5
[6 empty] | 0 | #N/A |  | #N/A | 5
[6 empty] | 0 | #N/A | 1 | #N/A | 6
[6 empty] | 1 | #N/A | 0 | #N/A | 6
[6 empty] | 1 | #N/A | 0 | #N/A | 6
[6 empty] | 0 | #N/A | 1 | #N/A | 6
[6 empty] | 0 | #N/A |  | #N/A | 6
[6 empty] | 0 | #N/A | 0 | #N/A | 7
[6 empty] | 1 | #N/A | 1 | #N/A | 7
[6 empty] | 1 | #N/A |  | #N/A | 7
[6 empty] | 0 | #N/A |  | #N/A | 7
[6 empty] | 0 | #N/A |  | #N/A | 7
[6 empty] | 0 | #N/A | 1 | #N/A | 8
[6 empty] | 1 | #N/A | 0 | #N/A | 8
[6 empty] | 1 | #N/A |  | #N/A | 8
[6 empty] | 0 | #N/A |  | #N/A | 8
[6 empty] | 0 | #N/A |  | #N/A | 8
[6 empty] | 0 | #N/A | 0 | #N/A | 9
[6 empty] | 1 | #N/A | 1 | #N/A | 9
[6 empty] | 1 | #N/A |  | #N/A | 9
[6 empty] | 0 | #N/A |  | #N/A | 9
[6 empty] | 0 | #N/A |  | #N/A | 9
[6 empty] | 0 | #N/A | 1 | #N/A | 10
[6 empty] | 1 | #N/A | 0 | #N/A | 10
[6 empty] | 1 | #N/A |  | #N/A | 10
[6 empty] | 0 | #N/A |  | #N/A | 10
[6 empty] | 0 | #N/A |  | #N/A | 10

## Soil Column B-4
ID: | BH-133
Ground El. | -0.06 | ft
| Soil Type | Top Depth (ft) | Bottom Depth (ft) | Top Elevation (ft) | Bottom Elevation (ft) | SCM -X Depth | SCM - Y Depth | SCM -X Elevation | SCM - Y Elevation | Lookup No. | Label x | Label y depth | Label y elevation
1 | F I L L | 0 | 32 | -0.06 | -32.06 | 0 | 0 | 0 | -0.06 | 1 | 0.5 | 16 | -16.06
2 | B A Y M U D | 32 | 57 | -32.06 | -57.06 | 1 | 0 | 1 | -0.06 | 1 | 0.5 | 44.5 | -44.56
3 | C O L M A | 57 | 80 | -57.06 | -80.06 | 1 | 32 |  | -32.06 | 1 | 0.5 | 68.5 | -68.56
[6 empty] | 0 | 32 |  | -32.06 | 1
[6 empty] | 0 | 0 |  | -0.06 | 1
[6 empty] | 0 | 32 | 1 | -32.06 | 2
[6 empty] | 1 | 32 | 0 | -32.06 | 2
[6 empty] | 1 | 57 |  | -57.06 | 2
[6 empty] | 0 | 57 |  | -57.06 | 2
[6 empty] | 0 | 32 |  | -32.06 | 2
[6 empty] | 0 | 57 | 0 | -57.06 | 3
[6 empty] | 1 | 57 | 1 | -57.06 | 3
[6 empty] | 1 | 80 |  | -80.06 | 3
[6 empty] | 0 | 80 |  | -80.06 | 3
[6 empty] | 0 | 57 |  | -57.06 | 3
[6 empty] | 0 | #N/A | 1 | #N/A | 4
[6 empty] | 1 | #N/A | 0 | #N/A | 4
[6 empty] | 1 | #N/A |  | #N/A | 4
[6 empty] | 0 | #N/A |  | #N/A | 4
[6 empty] | 0 | #N/A |  | #N/A | 4
[6 empty] | 0 | #N/A | 0 | #N/A | 5
[6 empty] | 1 | #N/A | 1 | #N/A | 5
[6 empty] | 1 | #N/A |  | #N/A | 5
[6 empty] | 0 | #N/A |  | #N/A | 5
[6 empty] | 0 | #N/A |  | #N/A | 5
[6 empty] | 0 | #N/A | 1 | #N/A | 6
[6 empty] | 1 | #N/A | 0 | #N/A | 6
[6 empty] | 1 | #N/A | 0 | #N/A | 6
[6 empty] | 0 | #N/A | 1 | #N/A | 6
[6 empty] | 0 | #N/A |  | #N/A | 6
[6 empty] | 0 | #N/A | 0 | #N/A | 7
[6 empty] | 1 | #N/A | 1 | #N/A | 7
[6 empty] | 1 | #N/A |  | #N/A | 7
[6 empty] | 0 | #N/A |  | #N/A | 7
[6 empty] | 0 | #N/A |  | #N/A | 7
[6 empty] | 0 | #N/A | 1 | #N/A | 8
[6 empty] | 1 | #N/A | 0 | #N/A | 8
[6 empty] | 1 | #N/A |  | #N/A | 8
[6 empty] | 0 | #N/A |  | #N/A | 8
[6 empty] | 0 | #N/A |  | #N/A | 8
[6 empty] | 0 | #N/A | 0 | #N/A | 9
[6 empty] | 1 | #N/A | 1 | #N/A | 9
[6 empty] | 1 | #N/A |  | #N/A | 9
[6 empty] | 0 | #N/A |  | #N/A | 9
[6 empty] | 0 | #N/A |  | #N/A | 9
[6 empty] | 0 | #N/A | 1 | #N/A | 10
[6 empty] | 1 | #N/A | 0 | #N/A | 10
[6 empty] | 1 | #N/A |  | #N/A | 10
[6 empty] | 0 | #N/A |  | #N/A | 10
[6 empty] | 0 | #N/A |  | #N/A | 10

## Soil Column B-6
ID: | BH-133
Ground El. | -0.06 | ft
| Soil Type | Top Depth (ft) | Bottom Depth (ft) | Top Elevation (ft) | Bottom Elevation (ft) | SCM -X Depth | SCM - Y Depth | SCM -X Elevation | SCM - Y Elevation | Lookup No. | Label x | Label y depth | Label y elevation
1 | F I L L | 0 | 38 | -0.06 | -38.06 | 0 | 0 | 0 | -0.06 | 1 | 0.5 | 19 | -19.06
2 | B A Y M U D | 38 | 80 | -38.06 | -80.06 | 1 | 0 | 1 | -0.06 | 1 | 0.5 | 59 | -59.06
[6 empty] | 1 | 38 |  | -38.06 | 1
[6 empty] | 0 | 38 |  | -38.06 | 1
[6 empty] | 0 | 0 |  | -0.06 | 1
[6 empty] | 0 | 38 | 1 | -38.06 | 2
[6 empty] | 1 | 38 | 0 | -38.06 | 2
[6 empty] | 1 | 80 |  | -80.06 | 2
[6 empty] | 0 | 80 |  | -80.06 | 2
[6 empty] | 0 | 38 |  | -38.06 | 2
[6 empty] | 0 | #N/A | 0 | #N/A | 3
[6 empty] | 1 | #N/A | 1 | #N/A | 3
[6 empty] | 1 | #N/A |  | #N/A | 3
[6 empty] | 0 | #N/A |  | #N/A | 3
[6 empty] | 0 | #N/A |  | #N/A | 3
[6 empty] | 0 | #N/A | 1 | #N/A | 4
[6 empty] | 1 | #N/A | 0 | #N/A | 4
[6 empty] | 1 | #N/A |  | #N/A | 4
[6 empty] | 0 | #N/A |  | #N/A | 4
[6 empty] | 0 | #N/A |  | #N/A | 4
[6 empty] | 0 | #N/A | 0 | #N/A | 5
[6 empty] | 1 | #N/A | 1 | #N/A | 5
[6 empty] | 1 | #N/A |  | #N/A | 5
[6 empty] | 0 | #N/A |  | #N/A | 5
[6 empty] | 0 | #N/A |  | #N/A | 5
[6 empty] | 0 | #N/A | 1 | #N/A | 6
[6 empty] | 1 | #N/A | 0 | #N/A | 6
[6 empty] | 1 | #N/A | 0 | #N/A | 6
[6 empty] | 0 | #N/A | 1 | #N/A | 6
[6 empty] | 0 | #N/A |  | #N/A | 6
[6 empty] | 0 | #N/A | 0 | #N/A | 7
[6 empty] | 1 | #N/A | 1 | #N/A | 7
[6 empty] | 1 | #N/A |  | #N/A | 7
[6 empty] | 0 | #N/A |  | #N/A | 7
[6 empty] | 0 | #N/A |  | #N/A | 7
[6 empty] | 0 | #N/A | 1 | #N/A | 8
[6 empty] | 1 | #N/A | 0 | #N/A | 8
[6 empty] | 1 | #N/A |  | #N/A | 8
[6 empty] | 0 | #N/A |  | #N/A | 8
[6 empty] | 0 | #N/A |  | #N/A | 8
[6 empty] | 0 | #N/A | 0 | #N/A | 9
[6 empty] | 1 | #N/A | 1 | #N/A | 9
[6 empty] | 1 | #N/A |  | #N/A | 9
[6 empty] | 0 | #N/A |  | #N/A | 9
[6 empty] | 0 | #N/A |  | #N/A | 9
[6 empty] | 0 | #N/A | 1 | #N/A | 10
[6 empty] | 1 | #N/A | 0 | #N/A | 10
[6 empty] | 1 | #N/A |  | #N/A | 10
[6 empty] | 0 | #N/A |  | #N/A | 10
[6 empty] | 0 | #N/A |  | #N/A | 10

## Extras
s'vo B-1 X | s'vo B-1 Y | units B-1 X | units B-1 Y | s'max B-1X | s'max B-1 Y | s'vo B-4 X | s'vo B-4 Y | units B-4 X | units B-4 Y | s'max B-4 X | s'max B-4 Y | s'vo B-6 X | s'vo B-6 Y | units B-6 X | units B-6 Y | s'max B-6 X | s'max B-6 Y | s'max B-6 X | s'max B-6 Y
0 | 0 | 0 | 20 | 2.3712 | 20 | 0 | 0 | 0 | 32 | 3.4151 | 32 | 0 | 0 | 0 | 38 | 3.9216 | 38 | 4.5752 | 38
1.3 | 10 | 6 | 20 | 4.416 | 60 | 1.25 | 10 | 6 | 32 | 4.7996 | 57 | 1.32 | 10 | 7 | 38 | 6.0696 | 80 | 7.0812 | 80
1.976 | 20 | 6 | 60 |  |  | 2.627 | 32 | 6 | 57 |  |  | 3.268 | 38 | 7 | 80
3.68 | 60 | 0 | 60 |  |  | 3.692 | 57 | 0 | 57 |  |  | 5.058 | 80 | 0 | 80
4.832 | 80 |  |  |  |  | 5.0168 | 80

## Extras (2)
s'vo B-1 X |  | s'vo B-1 Y | units B-1 X | units B-1 Y | s'max B-1X | s'max B-1 Y | s'vo B-4 X | s'vo B-4 Y | units B-4 X | units B-4 Y | s'max B-4 X | s'max B-4 Y | s'vo B-6 X |  | s'vo B-6 Y | units B-6 X | units B-6 Y | s'max B-6 X | s'max B-6 Y | s'max B-6 X | s'max B-6 Y
0 | 0 | 0 | 0 | 20 | 2.3712 | 20 | 0 | 0 | 0 | 32 | 3.4151 | 32 | 0 | 0 | 0 | 0 | 38 | 3.9216 | 38 | 4.5752 | 38
1.3 | 0.299 | 10 | 6 | 20 | 4.416 | 60 | 1.25 | 10 | 6 | 32 | 4.7996 | 57 | 1.32 | 0.3036 | 10 | 7 | 38 | 6.0696 | 80 | 7.0812 | 80
1.976 | 0.45448 | 20 | 6 | 60 |  |  | 2.627 | 32 | 6 | 57 |  |  | 3.268 | 0.75164 | 38 | 7 | 80
3.68 | 0.8464 | 60 | 0 | 60 |  |  | 3.692 | 57 | 0 | 57 |  |  | 5.058 | 1.16334 | 80 | 0 | 80
4.832 | 1.11136 | 80 |  |  |  |  | 5.0168 | 80

## Legends
Symbol | Designation | Symbol | Designation | Symbol | Designation
| B-1 Consolidation Test |  | B-4 Consolidation Test |  | B-6 Consolidation Test
| B-2 Consolidation Test |  | B-5 Consolidation Test |  | V-3 Field Vane (near B-6)
V-1 Field Vane (near B-1)
V-2 Field Vane (near B-2)